## Figure 3
Figure 3b | Pure liquids | Vapor pressure (bar) | Water flux through VAGME (mmol mm-2 hr-1) | SE | Vapor pressure (bar) | Hexane flux through VAGME (mmol mm-2 hr-1) | SE | Vapor pressure (bar) | 2-Propanol flux through VAGME (mmol mm-2 hr-1) | SE
|  | 0.07358 | 0.02598 | 0.00559 | 0.1618 | 0.01219 | 0.00158 | 0.1823 | 0.03139 | 0.00897
|  | 0.1987 | 1.50149 | 0.05788 | 0.37145 | 0.02923 | 0.00143 | 0.38444 | 0.06001 | 0.00311
|  | 0.47267 | 4.36793 | 0.13293 | 0.7613 | 0.05873 | 0.00371 | 0.60489 | 0.06656 | 0.00526
|  | 1.01337 | 9.69398 | 1.60506 | 1.003 | 0.09571 | 0.01624 | 1.02072 | 0.07939 | 0.01332
| Liquid mixtures | Vapor pressure (bar) | Water flux through VAGME (mmol mm-2 hr-1) | SE | Vapor pressure (bar) | 2-Propanol flux through VAGME (mmol mm-2 hr-1) | SE
|  | 0.45 | 4.98164 | 0.17896 | 0.55 | 0.06157 | 0.03695
Figure 3c | Pure liquids | Vapor pressure (bar) | Water flux through epoxy (mmol mm-2 hr-1) | SE | Vapor pressure (bar) | Hexane flux through epoxy (mmol mm-2 hr-1) | SE | Vapor pressure (bar) | 2-Propanol flux through epoxy (mmol mm-2 hr-1) | SE
|  | 0.07358 | 0.000417044 | 0.000231001 | 0.1618 | 0.000323504 | 0.000108174 | 0.1823 | 0.000457374 | 0.000137028
|  | 0.1987 | 0.00237 | 0.000748607 | 0.37145 | 0.00203 | 0.0011 | 0.38444 | 0.00209 | 0.000844023
|  | 0.47267 | 0.00435 | 0.00189 | 0.7613 | 0.00289 | 0.00156 | 0.60489 | 0.00262 | 0.00115
|  | 1.01337 | 0.00366 | 0.00107 | 1.003 | 0.00122 | 0.00011143 | 1.02072 | 0.00339 | 0.000753595

## Table 1
Table 1 | Test | VAGME water flux (60 deg C) total area basis (kg m-2 hr-1) | VAGME water flux (80 deg C) total area basis (kg m-2 hr-1) | VAGME water flux (100 deg C) total area basis (kg m-2 hr-1)
| 1 | 1.890021 | 5.705873 | 9.049362
| 2 | 1.838294 | 5.891559 | 16.21086
| 3 | 2.083665 | 5.309963 | 12.26325
| Test | VAGME water flux (60 deg C) active area basis (kg m-2 hr-1) | VAGME water flux (80 deg C) active area basis (kg m-2 hr-1) | VAGME water flux (100 deg C) active area basis (kg m-2 hr-1)
| 1 | 26.46029 | 79.88222 | 126.6911
| 2 | 25.73611 | 82.48183 | 226.952
| 3 | 29.17131 | 74.33949 | 171.6855
| Test | VAGME normalized water flux (60 deg C) active area basis (kg m-2 hr-1) | VAGME normalized water flux (80 deg C) active area basis (kg m-2 hr-1) | VAGME normalized water flux 100 deg C) active area basis (kg m-2 hr-1)
| 1 | 529.2058 | 1597.644 | 2533.821
| 2 | 514.7223 | 1649.637 | 4539.041
| 3 | 583.4262 | 1486.79 | 3433.71
|  | Total area (mm2) | Active area (mm2) | Membrane thickness (μm)
|  | 12.6 | 0.9 | 20
Molecular weight (g mol-1)
| Water | 18.015